## database
ID | Ref. | No. | Arfy (kN) | fc (Mpa) | n | D (mm) | α | β | dr/D | l/D | AB (mm2) | AF (mm2) | Asfy (kN) | Vu (kN)
P0F | Cândido-Martins et al. (2010) | 1 | 0 | 26.1885 | 0 | 0 | 1 | 1 | 0 | 0 | 1500 | 62000 | 196.3495 | 283.51
P1F |  | 2 | 0 | 26.1885 | 1 | 30 | 1 | 1 | 0 | 0 | 1500 | 60586.28 | 196.3495 | 309.44
P2F |  | 3 | 0 | 26.1885 | 2 | 30 | 1 | 1 | 0 | 2.333333 | 1500 | 59172.57 | 196.3495 | 317.52
P3F |  | 4 | 0 | 26.1885 | 3 | 30 | 1 | 1 | 0 | 2.333333 | 1500 | 57758.85 | 196.3495 | 331.35
P4F |  | 5 | 0 | 26.1885 | 4 | 30 | 1 | 1 | 0 | 2.333333 | 1500 | 56345.13 | 196.3495 | 354.03
P1F-AR12 |  | 6 | 56.54867 | 26.1885 | 1 | 30 | 1 | 1 | 0.4 | 0 | 1500 | 60586.28 | 196.3495 | 365.93
P1F-AR20 |  | 7 | 157.0796 | 26.1885 | 1 | 30 | 1 | 1 | 0.6666667 | 0 | 1500 | 60586.28 | 196.3495 | 395.68
A-1 | Oguejiofor and Hosain (1997) | 8 | 0 | 26.6 | 0 | 0 | 1 | 0 | 0 | 0 | 1651 | 95250 | 164.8865 | 384.6
A-2 |  | 9 | 0 | 26.6 | 3 | 50 | 1 | 0 | 0 | 2.25 | 1651 | 83469.03 | 164.8865 | 568
A-3 |  | 10 | 0 | 26.6 | 4 | 50 | 1 | 0 | 0 | 1.5 | 1651 | 79542.04 | 164.8865 | 585.4
A-4R |  | 11 | 187.7102 | 26.6 | 5 | 50 | 1 | 0 | 0.2 | 1.25 | 1651 | 75615.05 | 164.8865 | 774.2
A-5 |  | 12 | 0 | 26.6 | 0 | 0 | 1 | 0 | 0 | 0 | 1651 | 44450 | 164.8865 | 373.7
B-1 |  | 13 | 0 | 26.6 | 0 | 0 | 1 | 0 | 0 | 0 | 762 | 95250 | 164.8865 | 305.9
B-2 |  | 14 | 0 | 26.6 | 3 | 50 | 1 | 0 | 0 | 2.25 | 762 | 83469.03 | 164.8865 | 448.4
B-3 |  | 15 | 0 | 26.6 | 4 | 50 | 1 | 0 | 0 | 1.5 | 762 | 79542.04 | 164.8865 | 447.4
B-4R |  | 16 | 187.7102 | 26.6 | 5 | 50 | 1 | 0 | 0.2 | 1.25 | 762 | 75615.05 | 164.8865 | 536.6
B-5 |  | 17 | 0 | 26.6 | 0 | 0 | 1 | 0 | 0 | 0 | 762 | 44450 | 164.8865 | 282
C-1 |  | 18 | 0 | 26.6 | 0 | 0 | 1 | 0 | 0 | 0 | 1326 | 76500 | 164.8865 | 338.8
C-2 |  | 19 | 0 | 26.6 | 3 | 50 | 1 | 0 | 0 | 2.25 | 1326 | 64719.03 | 164.8865 | 520.6
C-2R |  | 20 | 112.6261 | 26.6 | 3 | 50 | 1 | 0 | 0.2 | 2.25 | 1326 | 64719.03 | 164.8865 | 713.4
C-3 |  | 21 | 0 | 26.6 | 4 | 50 | 1 | 0 | 0 | 1.5 | 1326 | 60792.04 | 164.8865 | 569.4
C-3R |  | 22 | 150.1681 | 26.6 | 4 | 50 | 1 | 0 | 0.2 | 1.5 | 1326 | 60792.04 | 164.8865 | 764.2
D-1 |  | 23 | 0 | 26.6 | 0 | 0 | 1 | 0 | 0 | 0 | 612 | 76500 | 164.8865 | 282.5
D-2 |  | 24 | 0 | 26.6 | 3 | 50 | 1 | 0 | 0 | 2.25 | 612 | 64719.03 | 164.8865 | 422
D-3 |  | 25 | 0 | 26.6 | 4 | 50 | 1 | 0 | 0 | 1.5 | 612 | 60792.04 | 164.8865 | 433.4
P-1-45-0 | Yang Y and Chen Y (2018) | 58 | 0 | 39.026 | 1 | 50 | 1 | 1 | 0 | 0 | 1200 | 56073.01 | 168.2323 | 416
P-1-45-14# |  | 59 | 54.95588 | 39.026 | 1 | 50 | 0 | 1 | 0.28 | 0 | 1200 | 56073.01 | 168.2323 | 235
P-1-45-14 |  | 60 | 54.95588 | 39.026 | 1 | 50 | 1 | 1 | 0.28 | 0 | 1200 | 56073.01 | 168.2323 | 533
P-2-45-14 |  | 61 | 109.9118 | 39.026 | 2 | 50 | 1 | 1 | 0.28 | 2.25 | 1200 | 52146.02 | 168.2323 | 686
P-3-45-14 |  | 62 | 164.8676 | 39.026 | 3 | 50 | 1 | 1 | 0.28 | 2.25 | 1200 | 48219.03 | 168.2323 | 732
P-3-60-14 |  | 63 | 164.8676 | 41.554 | 3 | 50 | 1 | 1 | 0.28 | 2.25 | 1200 | 48219.03 | 168.2323 | 802
P-3-45-20 |  | 64 | 393.0132 | 39.026 | 3 | 50 | 1 | 1 | 0.4 | 2.25 | 1200 | 48219.03 | 196.5066 | 943
PF-S-C27 | AHN et al. (2008) | 34 | 283.3365 | 21.646 | 4 | 55 | 1 | 0 | 0.2909091 | 2.272727 | 774 | 109993.4 | 138.3479 | 539.525
PF-S-C30 |  | 35 | 283.3365 | 24.569 | 4 | 55 | 1 | 0 | 0.2909091 | 2.272727 | 774 | 109993.4 | 138.3479 | 590.65
PF-S-C40 |  | 36 | 283.3365 | 32.311 | 4 | 55 | 1 | 0 | 0.2909091 | 2.272727 | 774 | 109993.4 | 138.3479 | 620.55
PF-S-C50 |  | 37 | 283.3365 | 40.685 | 4 | 55 | 1 | 0 | 0.2909091 | 2.272727 | 774 | 109993.4 | 138.3479 | 692.2
P-2F-120-A | Vianna et al. (2013) | 26 | 78.53982 | 44.477 | 2 | 35 | 1 | 0 | 0.2857143 | 2.285714 | 952.5 | 23583.55 | 274.8894 | 344.85
P-2F-120-B |  | 27 | 78.53982 | 44.477 | 2 | 35 | 1 | 0 | 0.2857143 | 2.285714 | 952.5 | 23583.55 | 274.8894 | 394.2
P-2F-AR-120-A |  | 28 | 78.53982 | 44.477 | 2 | 35 | 1 | 0 | 0.2857143 | 2.285714 | 952.5 | 23583.55 | 274.8894 | 443.03
P-SF-AR-120-B |  | 29 | 78.53982 | 44.477 | 2 | 35 | 1 | 0 | 0.2857143 | 2.285714 | 952.5 | 23583.55 | 274.8894 | 465.68
P-2F-200-A |  | 30 | 78.53982 | 44.477 | 2 | 35 | 1 | 0 | 0.2857143 | 2.285714 | 1875 | 50151.55 | 274.8894 | 503.43
P-2F-200-B |  | 31 | 78.53982 | 44.477 | 2 | 35 | 1 | 0 | 0.2857143 | 2.285714 | 1875 | 50151.55 | 274.8894 | 501.48
P-2F-AR-200-A |  | 32 | 78.53982 | 44.477 | 2 | 35 | 1 | 0 | 0.2857143 | 2.285714 | 1875 | 50151.55 | 274.8894 | 549.7
P-2F-AR-200-B |  | 33 | 78.53982 | 44.477 | 2 | 35 | 1 | 0 | 0.2857143 | 2.285714 | 1875 | 50151.55 | 274.8894 | 554.25
SB12-1 | Duan M et al. (2020) | 38 | 80.42477 | 141.0946 | 4 | 60 | 1 | 0 | 0.2666667 | 1.458333 | 1200 | 47380.53 | 140.7434 | 1042
SB12-2 |  | 39 | 80.42477 | 141.0946 | 4 | 60 | 1 | 0 | 0.2666667 | 1.458333 | 1200 | 47380.53 | 140.7434 | 1037
SB12-3 |  | 40 | 80.42477 | 141.0946 | 4 | 60 | 1 | 0 | 0.2666667 | 1.458333 | 1200 | 47380.53 | 140.7434 | 1072
SB22-1 |  | 41 | 502.6548 | 141.0946 | 4 | 60 | 1 | 0 | 0.3333333 | 1.458333 | 1200 | 47380.53 | 140.7434 | 1049
SB22-2 |  | 42 | 502.6548 | 141.0946 | 4 | 60 | 1 | 0 | 0.3333333 | 1.458333 | 1200 | 47380.53 | 140.7434 | 1010.5
SB22-3 |  | 43 | 502.6548 | 141.0946 | 4 | 60 | 1 | 0 | 0.3333333 | 1.458333 | 1200 | 47380.53 | 140.7434 | 905
SB32-2 |  | 44 | 785.3982 | 141.0946 | 4 | 60 | 1 | 0 | 0.4166667 | 1.458333 | 1200 | 47380.53 | 140.7434 | 1044.5
SB32-3 |  | 45 | 785.3982 | 141.0946 | 4 | 60 | 1 | 0 | 0.4166667 | 1.458333 | 1200 | 47380.53 | 140.7434 | 1001.5
SP-S-1 | He S et al. (2021) | 46 | 152.6814 | 44.477 | 1 | 60 | 0 | 1 | 0.3333333 | 0 | 2600 | 103545.1 | 152.6814 | 557
SP-S-2 |  | 47 | 152.6814 | 44.477 | 1 | 60 | 0 | 1 | 0.3333333 | 0 | 2600 | 103545.1 | 152.6814 | 644
SP-D-1 |  | 48 | 305.3628 | 44.477 | 2 | 60 | 0 | 1 | 0.3333333 | 2.25 | 2600 | 97890.27 | 152.6814 | 861
SP-D-2 |  | 49 | 305.3628 | 44.477 | 2 | 60 | 0 | 1 | 0.3333333 | 2.25 | 2600 | 97890.27 | 152.6814 | 982
SP-T-1 |  | 50 | 458.0442 | 44.477 | 3 | 60 | 0 | 1 | 0.3333333 | 2.25 | 2600 | 92235.4 | 152.6814 | 1323
SP-D-2 |  | 51 | 458.0442 | 44.477 | 3 | 60 | 0 | 1 | 0.3333333 | 2.25 | 2600 | 92235.4 | 152.6814 | 1048
PS1 | Wang C et al. (2015) | 52 | 197.8449 | 39.342 | 2 | 50 | 0 | 1 | 0.32 | 3.5 | 1920 | 76146.02 | 193.2079 | 430
PS2 |  | 53 | 197.8449 | 39.342 | 2 | 40 | 0 | 1 | 0.4 | 4.375 | 1920 | 78973.45 | 193.2079 | 415
PS3 |  | 54 | 197.8449 | 39.342 | 2 | 60 | 0 | 1 | 0.2666667 | 2.916667 | 1920 | 72690.27 | 193.2079 | 499
PS4 |  | 55 | 197.8449 | 39.342 | 2 | 50 | 0 | 1 | 0.32 | 3.5 | 600 | 76146.02 | 193.2079 | 413.5
PS5 |  | 56 | 197.8449 | 39.342 | 2 | 50 | 0 | 1 | 0.32 | 3.5 | 1200 | 76146.02 | 193.2079 | 433.5
PS6 |  | 57 | 296.7674 | 39.342 | 3 | 50 | 0 | 1 | 0.32 | 1.75 | 1920 | 72219.03 | 193.2079 | 577
I | Xue W et al. (2009) | 65 | 145.4482 | 39.974 | 2 | 55 | 0 | 0 | 0.2909091 | 2.472727 | 1200 | 60496.68 | 90.31293 | 346
II |  | 66 | 145.4482 | 33.101 | 2 | 55 | 0 | 0 | 0.2909091 | 2.472727 | 1200 | 60496.68 | 90.31293 | 332.6
III |  | 67 | 145.4482 | 25.991 | 2 | 55 | 0 | 0 | 0.2909091 | 2.472727 | 1200 | 60496.68 | 90.31293 | 249.9
IV |  | 68 | 145.4482 | 42.739 | 2 | 45 | 0 | 0 | 0.3555556 | 3.022222 | 1200 | 63638.27 | 90.31293 | 351.5
V |  | 69 | 145.4482 | 42.107 | 2 | 35 | 0 | 0 | 0.4571429 | 3.885714 | 1200 | 66151.55 | 90.31293 | 310.35
P-SA-1 | Zhang J et al. (2018) | 70 | 198.046 | 38.631 | 2 | 50 | 1 | 1 | 0.32 | 2.7 | 1600 | 62146.02 | 310.275 | 424.55
P-SA-2 |  | 71 | 198.046 | 38.631 | 2 | 50 | 1 | 1 | 0.32 | 2.7 | 1600 | 62146.02 | 310.275 | 392.45
P-SB-1 |  | 72 | 198.046 | 38.631 | 2 | 40 | 1 | 1 | 0.4 | 3.375 | 1600 | 64973.45 | 310.275 | 467.25
P-SB-2 |  | 73 | 198.046 | 38.631 | 2 | 40 | 1 | 1 | 0.4 | 3.375 | 1600 | 64973.45 | 310.275 | 473.8
P-SC-1 |  | 74 | 198.046 | 39.026 | 2 | 60 | 1 | 1 | 0.2666667 | 2.25 | 1600 | 58690.27 | 310.275 | 533.5
P-SC-2 |  | 75 | 198.046 | 39.026 | 2 | 60 | 1 | 1 | 0.2666667 | 2.25 | 1600 | 58690.27 | 310.275 | 428
P-SE-1 |  | 76 | 198.046 | 40.132 | 2 | 50 | 1 | 1 | 0.32 | 2.7 | 1000 | 62146.02 | 310.275 | 436.9
P-SE-2 |  | 77 | 198.046 | 40.132 | 2 | 50 | 1 | 1 | 0.32 | 2.7 | 1000 | 62146.02 | 310.275 | 437.45
P-SF-1 |  | 78 | 198.046 | 40.132 | 3 | 50 | 1 | 1 | 0.32 | 2.7 | 1600 | 58219.03 | 310.275 | 570.05
P-SF-2 |  | 79 | 198.046 | 40.132 | 3 | 50 | 1 | 1 | 0.32 | 2.7 | 1600 | 58219.03 | 310.275 | 598.85
P-SG-1 |  | 80 | 198.046 | 21.488 | 2 | 50 | 1 | 1 | 0.32 | 2.7 | 1600 | 62146.02 | 310.275 | 294.65
P-SG-2 |  | 81 | 198.046 | 21.251 | 2 | 50 | 1 | 1 | 0.32 | 2.7 | 1600 | 62146.02 | 310.275 | 263.9
P-SH-1 |  | 82 | 198.046 | 31.126 | 2 | 50 | 1 | 1 | 0.32 | 2.7 | 1600 | 62146.02 | 310.275 | 350.6
P-SH-2 |  | 83 | 198.046 | 32.153 | 2 | 50 | 1 | 1 | 0.32 | 2.7 | 1600 | 62146.02 | 310.275 | 374.7
P-SI-1 |  | 84 | 279.6017 | 40.132 | 2 | 50 | 1 | 1 | 0.4 | 2.7 | 1600 | 62146.02 | 280.35 | 488.6
P-SI-2 |  | 85 | 279.6017 | 40.132 | 2 | 50 | 1 | 1 | 0.4 | 2.7 | 1600 | 62146.02 | 280.35 | 478.7
P-SJ-1 |  | 86 | 488.4195 | 40.132 | 2 | 50 | 1 | 1 | 0.5 | 2.7 | 1600 | 62146.02 | 313.425 | 592
P-SJ-2 |  | 87 | 488.4195 | 40.132 | 2 | 50 | 1 | 1 | 0.5 | 2.7 | 1600 | 62146.02 | 313.425 | 608.85
P-1 | Guo J et al. (2022) | 88 | 178.4143 | 60.1426 | 2 | 50 | 0 | 0 | 0.32 | 2.4 | 1600 | 62146.02 | 159.6557 | 542.9
P-2 |  | 89 | 278.4645 | 60.1426 | 2 | 50 | 0 | 0 | 0.4 | 2.4 | 1600 | 62146.02 | 159.6557 | 575.5
P-5 |  | 90 | 178.4143 | 60.1426 | 2 | 60 | 0 | 0 | 0.2666667 | 2 | 1600 | 58690.27 | 159.6557 | 588.5
NP-1 |  | 91 | 178.4143 | 60.1426 | 2 | 50 | 0 | 0 | 0.32 | 2.4 | 1600 | 62146.02 | 0 | 404.8
SP-1 |  | 92 | 178.4143 | 60.1426 | 2 | 50 | 0 | 0 | 0.32 | 2.4 | 1600 | 62146.02 | 159.6557 | 631.2
P-3 |  | 93 | 0 | 60.1426 | 2 | 50 | 0 | 0 | 0 | 2.4 | 1600 | 62146.02 | 159.6557 | 327.3
P-4 |  | 94 | 89.20716 | 60.1426 | 1 | 50 | 0 | 0 | 0.32 | 0 | 1600 | 66073.01 | 159.6557 | 345.6
CP-1 |  | 95 | 278.4645 | 33.812 | 2 | 50 | 0 | 0 | 0.4 | 2.4 | 1600 | 62146.02 | 159.6557 | 513
CP-2 |  | 96 | 178.4143 | 33.812 | 2 | 50 | 0 | 0 | 0.32 | 2.4 | 1600 | 62146.02 | 159.6557 | 410
CP-3 |  | 97 | 0 | 33.812 | 2 | 50 | 0 | 0 | 0 | 2.4 | 1600 | 62146.02 | 159.6557 | 220
BH-UN-1A | Wang X-W et al. (2018) | 98 | 241.2743 | 44.24 | 3 | 60 | 1 | 1 | 0.2666667 | 2.666667 | 4000 | 175035.4 | 60.31858 | 970
BH-UN-1B |  | 99 | 241.2743 | 44.24 | 3 | 60 | 1 | 1 | 0.2666667 | 2.666667 | 4000 | 175035.4 | 60.31858 | 875
BH-UN-1C |  | 100 | 241.2743 | 44.24 | 3 | 60 | 1 | 1 | 0.2666667 | 2.666667 | 4000 | 175035.4 | 60.31858 | 945
BH-UN-2A |  | 101 | 376.9911 | 44.24 | 3 | 60 | 1 | 1 | 0.3333333 | 2.666667 | 4000 | 175035.4 | 60.31858 | 1150
BH-UN-2B |  | 102 | 376.9911 | 44.24 | 3 | 60 | 1 | 1 | 0.3333333 | 2.666667 | 4000 | 175035.4 | 60.31858 | 1025
BH-UN-2C |  | 103 | 376.9911 | 44.24 | 3 | 60 | 1 | 1 | 0.3333333 | 2.666667 | 4000 | 175035.4 | 60.31858 | 1300
BH-UN-3A |  | 104 | 241.2743 | 44.24 | 3 | 75 | 1 | 1 | 0.2133333 | 2.133333 | 4000 | 165492.8 | 60.31858 | 1150
BH-UN-3B |  | 105 | 241.2743 | 44.24 | 3 | 75 | 1 | 1 | 0.2133333 | 2.133333 | 4000 | 165492.8 | 60.31858 | 1120
BH-UN-3C |  | 106 | 241.2743 | 44.24 | 3 | 75 | 1 | 1 | 0.2133333 | 2.133333 | 4000 | 165492.8 | 60.31858 | 1125
BH-UN-4A |  | 107 | 376.9911 | 44.24 | 3 | 75 | 1 | 1 | 0.2666667 | 2.133333 | 4000 | 165492.8 | 60.31858 | 1200
BH-UN-4B |  | 108 | 376.9911 | 44.24 | 3 | 75 | 1 | 1 | 0.2666667 | 2.133333 | 4000 | 165492.8 | 60.31858 | 1200
BH-UN-4C |  | 109 | 376.9911 | 44.24 | 3 | 75 | 1 | 1 | 0.2666667 | 2.133333 | 4000 | 165492.8 | 60.31858 | 1500
BH-UN-5A |  | 110 | 589.0486 | 44.24 | 3 | 75 | 1 | 1 | 0.3333333 | 2.133333 | 4000 | 165492.8 | 60.31858 | 1725
BH-UN-5B |  | 111 | 589.0486 | 44.24 | 3 | 75 | 1 | 1 | 0.3333333 | 2.133333 | 4000 | 165492.8 | 60.31858 | 1740
BH-UN-5C |  | 112 | 589.0486 | 44.24 | 3 | 75 | 1 | 1 | 0.3333333 | 2.133333 | 4000 | 165492.8 | 60.31858 | 1600
BH-UN-6A |  | 113 | 589.0486 | 44.24 | 3 | 75 | 1 | 1 | 0.3333333 | 2.133333 | 4800 | 165492.8 | 60.31858 | 2100
BH-UN-6B |  | 114 | 589.0486 | 44.24 | 3 | 75 | 1 | 1 | 0.3333333 | 2.133333 | 4800 | 165492.8 | 60.31858 | 2050
BH-UN-7A |  | 115 | 589.0486 | 44.24 | 3 | 90 | 1 | 1 | 0.2777778 | 1.777778 | 4000 | 153829.6 | 60.31858 | 1925
BH-UN-7B |  | 116 | 589.0486 | 44.24 | 3 | 90 | 1 | 1 | 0.2777778 | 1.777778 | 4000 | 153829.6 | 60.31858 | 1850
BH-UN-7C |  | 117 | 589.0486 | 44.24 | 3 | 90 | 1 | 1 | 0.2777778 | 1.777778 | 4000 | 153829.6 | 60.31858 | 1850
SCP-50.1 | Su Q et al. (2014) | 118 | 0 | 46.531 | 1 | 50 | 0 | 0 | 0 | 0 | 3000 | 71073.01 | 119.4214 | 218.65
SCP-50.2 |  | 119 | 0 | 46.531 | 1 | 50 | 0 | 0 | 0 | 0 | 3000 | 71073.01 | 119.4214 | 190.63
SCP-50.3 |  | 120 | 0 | 46.531 | 1 | 50 | 0 | 0 | 0 | 0 | 3000 | 71073.01 | 119.4214 | 210.65
SCP-60.1 |  | 121 | 0 | 46.531 | 1 | 60 | 0 | 0 | 0 | 0 | 3000 | 69345.13 | 119.4214 | 300.74
SCP-60.2 |  | 122 | 0 | 46.531 | 1 | 60 | 0 | 0 | 0 | 0 | 3000 | 69345.13 | 119.4214 | 360.8
SCP-60.3 |  | 123 | 0 | 46.531 | 1 | 60 | 0 | 0 | 0 | 0 | 3000 | 69345.13 | 119.4214 | 280.72
SCP-75.1 |  | 124 | 0 | 46.531 | 1 | 75 | 0 | 0 | 0 | 0 | 3000 | 66164.27 | 119.4214 | 402.84
SCP-75.2 |  | 125 | 0 | 46.531 | 1 | 75 | 0 | 0 | 0 | 0 | 3000 | 66164.27 | 119.4214 | 354.79
SCP-75.3 |  | 126 | 0 | 46.531 | 1 | 75 | 0 | 0 | 0 | 0 | 3000 | 66164.27 | 119.4214 | 402.84
SBP-60.1 |  | 127 | 150.9127 | 46.531 | 1 | 60 | 0 | 0 | 0.3666667 | 0 | 3000 | 69345.13 | 119.4214 | 418.85
SBP-60.2 |  | 128 | 150.9127 | 46.531 | 1 | 60 | 0 | 0 | 0.3666667 | 0 | 3000 | 69345.13 | 119.4214 | 386.82
SBP-60.3 |  | 129 | 150.9127 | 46.531 | 1 | 60 | 0 | 0 | 0.3666667 | 0 | 3000 | 69345.13 | 119.4214 | 428.86
SCP-60X2.1 |  | 130 | 0 | 46.531 | 2 | 60 | 0 | 0 | 0 | 2.5 | 3000 | 108690.3 | 238.8427 | 589.02
SCP-60X2.2 |  | 131 | 0 | 46.531 | 2 | 60 | 0 | 0 | 0 | 2.5 | 3000 | 108690.3 | 238.8427 | 530.97
SCP-60X2.3 |  | 132 | 0 | 46.531 | 2 | 60 | 0 | 0 | 0 | 2.5 | 3000 | 108690.3 | 238.8427 | 504.94
SBP-60X2.1 |  | 133 | 301.8254 | 46.531 | 2 | 60 | 0 | 0 | 0.3666667 | 2.5 | 3000 | 108690.3 | 238.8427 | 759.19
SBP-60X2.2 |  | 134 | 301.8254 | 46.531 | 2 | 60 | 0 | 0 | 0.3666667 | 2.5 | 3000 | 108690.3 | 238.8427 | 751.19
SBP-60X2.3 |  | 135 | 301.8254 | 46.531 | 2 | 60 | 0 | 0 | 0.3666667 | 2.5 | 3000 | 108690.3 | 238.8427 | 743.18
EB-2 | Oguejiofor and Hosain (1994) | 136 | 0 | 20.91 | 2 | 50 | 1 | 0 | 0 | 4.5 | 1651 | 87396.02 | 0 | 249.1
EB-3 |  | 137 | 0 | 20.91 | 3 | 50 | 1 | 0 | 0 | 2.25 | 1651 | 83469.03 | 0 | 274
EB-4 |  | 138 | 0 | 20.91 | 4 | 50 | 1 | 0 | 0 | 1.5 | 1651 | 79542.04 | 0 | 276.5
EB-5 |  | 139 | 0 | 20.91 | 0 | 50 | 1 | 0 | 0 | 0 | 1651 | 95250 | 100.5153 | 292
EB-6 |  | 140 | 0 | 20.91 | 2 | 50 | 1 | 0 | 0 | 4.5 | 1651 | 87396.02 | 100.5153 | 375.2
EB-7 |  | 141 | 0 | 20.91 | 3 | 50 | 1 | 0 | 0 | 2.25 | 1651 | 83469.03 | 100.5153 | 393.6
EB-8 |  | 142 | 0 | 20.91 | 4 | 50 | 1 | 0 | 0 | 1.5 | 1651 | 79542.04 | 100.5153 | 363.7
EC-1 |  | 143 | 0 | 34.05 | 0 | 50 | 1 | 0 | 0 | 0 | 1651 | 95250 | 100.5153 | 396.1
EC-2 |  | 144 | 0 | 41.43 | 2 | 50 | 1 | 0 | 0 | 4.5 | 1651 | 87396.02 | 100.5153 | 563
EC-3 |  | 145 | 0 | 41.43 | 3 | 50 | 1 | 0 | 0 | 2.25 | 1651 | 83469.03 | 100.5153 | 597.8
EC-4 |  | 146 | 0 | 41.43 | 4 | 50 | 1 | 0 | 0 | 1.5 | 1651 | 79542.04 | 100.5153 | 595.9
EC-5 |  | 147 | 0 | 41.43 | 0 | 50 | 1 | 0 | 0 | 0 | 1651 | 95250 | 100.5153 | 431
EC-6 |  | 148 | 0 | 41.43 | 2 | 50 | 1 | 0 | 0 | 4.5 | 1651 | 87396.02 | 100.5153 | 528.1
EC-7 |  | 149 | 0 | 41.43 | 3 | 50 | 1 | 0 | 0 | 2.25 | 1651 | 83469.03 | 100.5153 | 584.9
EC-8 |  | 150 | 0 | 41.43 | 4 | 50 | 1 | 0 | 0 | 1.5 | 1651 | 79542.04 | 100.5153 | 577.9
ED-2 |  | 151 | 0 | 24.82 | 2 | 50 | 1 | 0 | 0 | 4.5 | 1651 | 87396.02 | 0 | 304.9
ED-3 |  | 152 | 0 | 24.82 | 3 | 50 | 1 | 0 | 0 | 2.25 | 1651 | 83469.03 | 0 | 343.8
ED-4 |  | 153 | 0 | 24.82 | 4 | 50 | 1 | 0 | 0 | 1.5 | 1651 | 79542.04 | 0 | 364.7
ED-5 |  | 154 | 0 | 24.82 | 0 | 50 | 1 | 0 | 0 | 0 | 1651 | 95250 | 95.75574 | 413.5
ED-6 |  | 155 | 0 | 24.82 | 2 | 50 | 1 | 0 | 0 | 4.5 | 1651 | 87396.02 | 95.75574 | 533.1
ED-7 |  | 156 | 0 | 24.82 | 3 | 50 | 1 | 0 | 0 | 2.25 | 1651 | 83469.03 | 95.75574 | 580.9
ED-8 |  | 157 | 0 | 24.82 | 4 | 50 | 1 | 0 | 0 | 1.5 | 1651 | 79542.04 | 95.75574 | 577.9
EPS-1A |  | 158 | 0 | 27.49 | 3 | 50 | 1 | 0 | 0 | 2.5 | 1651 | 83723.03 | 95.75574 | 543.2
EPS-2B |  | 159 | 0 | 27.49 | 3 | 50 | 1 | 0 | 0 | 2.5 | 1651 | 83723.03 | 95.75574 | 554.2
EPS-2A |  | 160 | 0 | 27.79 | 3 | 50 | 1 | 0 | 0 | 2.5 | 1651 | 83723.03 | 95.75574 | 349.8
EPS-2B |  | 161 | 0 | 27.79 | 3 | 50 | 1 | 0 | 0 | 2.5 | 1651 | 83723.03 | 95.75574 | 345.9
EPS-3A |  | 162 | 31.91858 | 25.97 | 3 | 50 | 1 | 0 | 0.2 | 2.5 | 1651 | 83723.03 | 63.83716 | 464.4
EPS-3B |  | 163 | 31.91858 | 25.97 | 3 | 50 | 1 | 0 | 0.2 | 2.5 | 1651 | 83723.03 | 63.83716 | 435.5
EPS-4A |  | 164 | 31.91858 | 26.85 | 3 | 50 | 1 | 0 | 0.2 | 2.5 | 1651 | 83723.03 | 63.83716 | 544.1
EPS-4B |  | 165 | 31.91858 | 26.85 | 3 | 50 | 1 | 0 | 0.2 | 2.5 | 1651 | 83723.03 | 63.83716 | 502.2
EPS-5A |  | 166 | 0 | 27.52 | 2 | 50 | 1 | 0 | 0 | 2.5 | 1651 | 55900.02 | 63.83716 | 398.6
EPS-5B |  | 167 | 0 | 27.52 | 2 | 50 | 1 | 0 | 0 | 4.48 | 1651 | 87650.02 | 63.83716 | 432.5
EPS-5C |  | 168 | 0 | 27.52 | 2 | 50 | 1 | 0 | 0 | 2.5 | 1651 | 55900.02 | 95.75574 | 471.8
EPS-5D |  | 169 | 0 | 27.52 | 2 | 50 | 1 | 0 | 0 | 4.48 | 1651 | 87396.02 | 95.75574 | 493.2
EPS-6A |  | 170 | 0 | 26.28 | 2 | 50 | 1 | 0 | 0 | 2.5 | 1651 | 55900.02 | 95.75574 | 485.8
EPS-6B |  | 171 | 31.91858 | 26.28 | 2 | 50 | 1 | 0 | 0.2 | 2.5 | 1651 | 55900.02 | 63.83716 | 477.3
EPS-6C |  | 172 | 0 | 26.28 | 3 | 50 | 1 | 0 | 0 | 2.5 | 1651 | 83723.03 | 95.75574 | 552
EPS-6D |  | 173 | 31.91858 | 26.28 | 3 | 50 | 1 | 0 | 0.2 | 2.5 | 1651 | 83723.03 | 63.83716 | 533.1
C1S | Wang X et al. (2019) | 174 | 104.238 | 43.2 | 1 | 60 | 0 | 0 | 0.3333333 | 0 | 3000 | 69345.13 | 104.238 | 353.4
C1S-R |  | 175 | 104.238 | 43.2 | 1 | 60 | 0 | 0 | 0.3333333 | 0 | 3000 | 69345.13 | 104.238 | 322.8
C2S |  | 176 | 104.238 | 57.4 | 1 | 60 | 0 | 0 | 0.3333333 | 0 | 3000 | 69345.13 | 104.238 | 403.7
PS1-1 | Zhao C et al. (2012) | 177 | 120.0088 | 60.2471 | 1 | 50 | 0 | 0 | 0.4 | 0 | 3000 | 71073.01 | 120.0088 | 386.9
PS1-2 |  | 178 | 120.0088 | 60.2471 | 1 | 50 | 0 | 0 | 0.4 | 0 | 3000 | 71073.01 | 120.0088 | 430.5
PS1-3 |  | 179 | 120.0088 | 60.2471 | 1 | 50 | 0 | 0 | 0.4 | 0 | 3000 | 71073.01 | 120.0088 | 364.9
PS2-1 |  | 180 | 120.0088 | 60.2471 | 1 | 60 | 0 | 0 | 0.3333333 | 0 | 3000 | 69345.13 | 120.0088 | 420
PS2-2 |  | 181 | 120.0088 | 60.2471 | 1 | 60 | 0 | 0 | 0.3333333 | 0 | 3000 | 69345.13 | 120.0088 | 438.5
PS2-3 |  | 182 | 120.0088 | 60.2471 | 1 | 60 | 0 | 0 | 0.3333333 | 0 | 3000 | 69345.13 | 120.0088 | 412
PS3-1 |  | 183 | 120.0088 | 60.2471 | 1 | 75 | 0 | 0 | 0.2666667 | 0 | 3000 | 66164.27 | 120.0088 | 523.6
PS3-2 |  | 184 | 120.0088 | 60.2471 | 1 | 75 | 0 | 0 | 0.2666667 | 0 | 3000 | 66164.27 | 120.0088 | 540.1
PS3-3 |  | 185 | 120.0088 | 60.2471 | 1 | 75 | 0 | 0 | 0.2666667 | 0 | 3000 | 66164.27 | 120.0088 | 479.5
PS-3 | Zheng S et al. (2019) | 186 | 117.3699 | 34.6 | 1 | 50 | 0 | 0 | 0.4 | 0 | 3000 | 71073.01 | 120.0088 | 316.4
PS-4 |  | 187 | 117.3699 | 34.6 | 1 | 60 | 0 | 0 | 0.3333333 | 0 | 3000 | 69345.13 | 120.0088 | 332.1
PS-5 |  | 188 | 117.3699 | 34.6 | 1 | 75 | 0 | 0 | 0.2666667 | 0 | 3000 | 66164.27 | 120.0088 | 357.8
PS-6 |  | 189 | 119.9146 | 56.2 | 1 | 50 | 0 | 0 | 0.4 | 0 | 3000 | 71073.01 | 120.0088 | 394.1
PS-7 |  | 190 | 119.9146 | 56.2 | 1 | 60 | 0 | 0 | 0.3333333 | 0 | 3000 | 69345.13 | 120.0088 | 424
PS-8 |  | 191 | 119.9146 | 56.2 | 1 | 75 | 0 | 0 | 0.2666667 | 0 | 3000 | 66164.27 | 120.0088 | 514.4
PS-9 |  | 192 | 75.11674 | 34.6 | 1 | 60 | 0 | 0 | 0.2666667 | 0 | 3000 | 69345.13 | 120.0088 | 189.5
PS-10 |  | 193 | 183.3905 | 34.6 | 1 | 60 | 0 | 0 | 0.4166667 | 0 | 3000 | 69345.13 | 120.0088 | 372.8
PS-11 |  | 194 | 150.7964 | 56.2 | 1 | 60 | 0 | 0 | 0.3333333 | 0 | 3000 | 69345.13 | 120.0088 | 453.3
PS-12 |  | 195 | 117.3699 | 34.6 | 1 | 60 | 0 | 0 | 0.3333333 | 0 | 3000 | 69345.13 | 120.0088 | 329.6
PS-13 |  | 196 | 117.3699 | 34.6 | 1 | 60 | 0 | 0 | 0.3333333 | 0 | 3000 | 69345.13 | 120.0088 | 338.9
PS-14 |  | 197 | 117.3699 | 34.6 | 1 | 60 | 0 | 0 | 0.3333333 | 0 | 3000 | 69345.13 | 120.0088 | 346.6
PS-15 |  | 198 | 117.3699 | 34.6 | 1 | 65 | 0 | 0 | 0.3076923 | 0 | 3360 | 98363.39 | 120.0088 | 393.7
PS-16 |  | 199 | 117.3699 | 34.6 | 1 | 65 | 0 | 0 | 0.3076923 | 0 | 4620 | 98363.39 | 120.0088 | 404
PS-17 |  | 200 | 117.3699 | 34.6 | 1 | 60 | 0 | 0 | 0.3333333 | 0 | 3000 | 69345.13 | 120.0088 | 326.7
PS-18 |  | 201 | 105.2434 | 50.7 | 1 | 75 | 0 | 0 | 0.2666667 | 0 | 3000 | 66164.27 | 120.0088 | 495
PS-19 |  | 202 | 105.5575 | 43.7 | 1 | 50 | 0 | 0 | 0.4 | 0 | 2000 | 46073.01 | 120.0088 | 364.9
PS-20 |  | 203 | 105.8717 | 43.7 | 1 | 50 | 0 | 0 | 0.4 | 0 | 2000 | 46073.01 | 120.0088 | 359.3
PS-21 |  | 204 | 106.1858 | 43.7 | 1 | 50 | 0 | 0 | 0.4 | 0 | 2000 | 46073.01 | 120.0088 | 358.7
PS-22 |  | 205 | 0 | 43.7 | 1 | 50 | 0 | 0 | 0 | 0 | 2000 | 46073.01 | 120.0088 | 203.1
C50-12-1 | Peng K et al. (2022) | 206 | 45.23893 | 50.8 | 1 | 40 | 1 | 1 | 0.3 | 0 | 1200 | 77486.73 | 100.531 | 335.9975
C50-12-2 |  | 207 | 90.47787 | 50.8 | 2 | 40 | 1 | 1 | 0.3 | 3.335 | 1200 | 74973.45 | 100.531 | 375.51
C50-12-3 |  | 208 | 135.7168 | 50.8 | 3 | 40 | 1 | 1 | 0.3 | 3.75 | 1200 | 72460.18 | 100.531 | 455.11
C50-16-1 |  | 209 | 80.42477 | 50.8 | 1 | 40 | 1 | 1 | 0.4 | 0 | 1200 | 77486.73 | 100.531 | 331.96
C50-16-2 |  | 210 | 160.8495 | 50.8 | 2 | 40 | 1 | 1 | 0.4 | 3.335 | 1200 | 74973.45 | 100.531 | 421.0775
C50-16-3 |  | 211 | 241.2743 | 50.8 | 3 | 40 | 1 | 1 | 0.4 | 3.75 | 1200 | 72460.18 | 100.531 | 576.5325
C50-20-1 |  | 212 | 125.6637 | 50.8 | 1 | 40 | 1 | 1 | 0.5 | 0 | 1200 | 77486.73 | 100.531 | 434.635
C50-20-2 |  | 213 | 251.3274 | 50.8 | 2 | 40 | 1 | 1 | 0.5 | 3.335 | 1200 | 74973.45 | 100.531 | 505.5825
C50-20-3 |  | 214 | 376.9911 | 50.8 | 3 | 40 | 1 | 1 | 0.5 | 3.75 | 1200 | 72460.18 | 100.531 | 713.2375
U120-12-1 |  | 215 | 45.23893 | 112.6 | 1 | 40 | 1 | 1 | 0.3 | 0 | 1200 | 77486.73 | 100.531 | 355.8975
U120-12-2 |  | 216 | 90.47787 | 112.6 | 2 | 40 | 1 | 1 | 0.3 | 3.335 | 1200 | 74973.45 | 100.531 | 514.5225
U120-12-3 |  | 217 | 135.7168 | 112.6 | 3 | 40 | 1 | 1 | 0.3 | 3.75 | 1200 | 72460.18 | 100.531 | 714.1025
U120-16-1 |  | 218 | 80.42477 | 112.6 | 1 | 40 | 1 | 1 | 0.4 | 0 | 1200 | 77486.73 | 100.531 | 367.145
U120-16-2 |  | 219 | 160.8495 | 112.6 | 2 | 40 | 1 | 1 | 0.4 | 3.335 | 1200 | 74973.45 | 100.531 | 607.3925
U120-16-3 |  | 220 | 241.2743 | 112.6 | 3 | 40 | 1 | 1 | 0.4 | 3.75 | 1200 | 72460.18 | 100.531 | 874.7475
U120-20-1 |  | 221 | 125.6637 | 112.6 | 1 | 40 | 1 | 1 | 0.5 | 0 | 1200 | 77486.73 | 100.531 | 540.1925
U120-20-2 |  | 222 | 251.3274 | 112.6 | 2 | 40 | 1 | 1 | 0.5 | 3.335 | 1200 | 74973.45 | 100.531 | 860.3275
U120-20-3 |  | 223 | 376.9911 | 112.6 | 3 | 40 | 1 | 1 | 0.5 | 3.75 | 1200 | 72460.18 | 100.531 | 1052.12
NC-24-12 | Cao Z et al. (2023) | 227 | 48.74495 | 31.6 | 1 | 50 | 0 | 1 | 0.24 | 0 | 3840 | 72873.01 | 135.4026 | 265.305
SA12-1 | Wang X et al. (2018) | 228 | 321.6991 | 74.9875 | 4 | 60 | 1 | 0 | 0.2666667 | 1.458333 | 1200 | 47380.53 | 105.5575 | 1007.8
SA12-2 |  | 229 | 321.6991 | 74.9875 | 4 | 60 | 1 | 0 | 0.2666667 | 1.458333 | 1200 | 47380.53 | 105.5575 | 965.8
SA12-3 |  | 230 | 321.6991 | 74.9875 | 4 | 60 | 1 | 0 | 0.2666667 | 1.458333 | 1200 | 47380.53 | 105.5575 | 1052.1
SA22-1 |  | 231 | 502.6548 | 74.9875 | 4 | 60 | 1 | 0 | 0.3333333 | 1.458333 | 1200 | 47380.53 | 105.5575 | 951.65
SA22-2 |  | 232 | 502.6548 | 74.9875 | 4 | 60 | 1 | 0 | 0.3333333 | 1.458333 | 1200 | 47380.53 | 105.5575 | 930.4
SA22-3 |  | 233 | 502.6548 | 74.9875 | 4 | 60 | 1 | 0 | 0.3333333 | 1.458333 | 1200 | 47380.53 | 105.5575 | 824.25
SA32-1 |  | 234 | 785.3982 | 74.9875 | 4 | 60 | 1 | 0 | 0.4166667 | 1.458333 | 1200 | 47380.53 | 105.5575 | 806.7
SA32-2 |  | 235 | 785.3982 | 74.9875 | 4 | 60 | 1 | 0 | 0.4166667 | 1.458333 | 1200 | 47380.53 | 105.5575 | 857.05
SA32-3 |  | 236 | 785.3982 | 74.9875 | 4 | 60 | 1 | 0 | 0.4166667 | 1.458333 | 1200 | 47380.53 | 105.5575 | 913.5